## adsorption
| QE | relative energy | 13.60566 | Ry to kJ/mol | 1312.75
(kJ/mol)
Acetone
CO-atop-Mo-1.out | -8225.166 | -35.63441
CH3-atop-2Mo.out | -8225.166 | -35.25891
CO-atop-1S-2.out | -8225.165 | -34.78263
CO-atop-1S-1.out | -8225.165 | -34.31022
CO-atop-1S-2-r30.out | -8225.165 | -34.12691
CO-atop-1S-1-r30.out | -8225.165 | -34.10655
CH3-atop-1S.out | -8225.165 | -33.74224
CO-atop-Mo-2.out | -8225.163 | -31.91833
CH3-atop-2S.out | -8225.162 | -30.29167
CO-d-Mo-2.out | -8225.156 | -22.82281
2CH3-atop-2S.out | -8225.155 | -21.43749
1CH3-atop-1S.out | -8225.151 | -15.71183
Me2CO.out | -107.0415
MoS2 | -8118.098
Benzene
atop-S.out | -8239.68 | -47.07279
atop-S-r30.out | -8239.679 | -45.83631
brid-SMo-0.out | -8239.678 | -44.60574
atop-hol-r30.out | -8239.675 | -40.31846
atop-hol.out | -8239.675 | -40.18878
brid-r30.out | -8239.675 | -40.13328
brid-0.out | -8239.675 | -39.99355
atop-Mo-r30.out | -8239.674 | -38.98065
atop-Mo.out | -8239.674 | -38.73608
2leg-atop-2S-r90.out | -8239.662 | -23.25524
2leg-atop-2S.out | -8239.659 | -19.0698
1leg-atop-1S.out | -8239.656 | -15.44849
C6H6.out | -121.5469
MoS2 | -8118.098
Butane
align-2.out | -8206.623 | -35.92811
atop-hol.out | -8206.622 | -35.30107
align-1.out | -8206.622 | -35.2347
diag-1.out | -8206.622 | -34.43396
align-3.out | -8206.621 | -34.0469
v-atop-hol.out | -8206.619 | -30.50123
v-align-3.out | -8206.618 | -30.00421
v-diag-1.out | -8206.617 | -28.28028
v-align-2.out | -8206.616 | -27.34658
v-align-1.out | -8206.616 | -26.50543
C4H10.out | -88.49797789
MoS2 | -8118.098
Methanamide
1leg-atop-brid | -8212.362 | -27.91482
1leg-atop-Mo-1 | -8212.362 | -27.80066
1leg-atop-hol-2 | -8212.362 | -27.70426
3leg-atop-Mo-3 | -8212.361 | -26.86591
3leg-atop-Mo-2 | -8212.361 | -26.86144
1leg-atop-hol-1 | -8212.361 | -26.73299
3leg-atop-hol | -8212.361 | -26.51292
1leg-atop-Mo-2 | -8212.361 | -26.49896
3leg-atop-hol-3 | -8212.361 | -26.45449
zig-2 | -8212.36 | -26.0855
3leg-atop-hol-2 | -8212.36 | -25.79393
1leg-atop-hol-3 | -8212.36 | -25.75346
zig-1 | -8212.36 | -25.72863
3leg-atop-Mo | -8212.36 | -25.4291
1leg-atop-SMo-1 | -8212.359 | -24.90861
1leg-atop-1S-2 | -8212.358 | -23.35258
1leg-atop-1S-1 | -8212.358 | -23.21253
1leg-atop-SMo-2 | -8212.357 | -21.55532
1leg-atop-2S | -8212.356 | -20.40165
2leg-atop-hol-1 | -8212.355 | -19.37367
2leg-atop-Mo-1 | -8212.355 | -19.32236
2leg-atop-Mo-2 | -8212.355 | -18.65102
2leg-atop-hol-3 | -8212.354 | -18.33297
2leg-atop-SMo-1 | -8212.354 | -18.24309
2leg-atop-brid | -8212.354 | -17.89056
2leg-atop-hol-2 | -8212.354 | -17.69139
2leg-atop-2S | -8212.354 | -17.28106
2leg-atop-1S-1 | -8212.354 | -17.20046
2leg-atop-1S-2 | -8212.353534 | -17.16737
2leg-atop-SMo-2 | -8212.353 | -16.80822
HCONH2 | -94.2429162
MoS2 | -8118.098
Ethanamide
atop-S2Mo-r120.out | -8233.885 | -35.65464
atop-S2Mo-r90.out | -8233.885 | -35.48209
atop-S2Mo-r60.out | -8233.885 | -35.30166
atop-2hol-4.out | -8233.885 | -35.22023
atop-2hol-5-r30.out | -8233.885 | -35.21766
atop-2hol-5.out | -8233.885 | -35.1936
atop-S2Mo-r150.out | -8233.885 | -35.1882
atop-2hol-3.out | -8233.885 | -35.15829
atop-2hol-2.out | -8233.885 | -35.00245
atop-S2Mo-r180.out | -8233.885 | -34.93231
atop-2hol-1.out | -8233.885 | -34.91155
atop-S2Mo-r240.out | -8233.885 | -34.7943
atop-S2Mo.out | -8233.885 | -34.76912
atop-S2Mo-r210.out | -8233.885 | -34.42752
atop-S2Mo-r30.out | -8233.884 | -34.25788
atop-S2Mo-r70.out | -8233.884 | -34.14973
atop-2hol-5-r120r.out | -8233.884 | -33.73975
atop-2hol-5-r90r.out | -8233.884 | -33.62862
atop-1hol-1.out | -8233.884 | -33.5877
atop-2hol-5-r60r.out | -8233.884 | -33.52899
atop-2hol-1-r30r.out | -8233.884 | -33.22173
atop-2hol-5-r30r.out | -8233.884 | -33.07346
atop-2hol-1-r30.out | -8233.883 | -32.78964
CH3CONH2.out | -115.7607804
MoS2 | -8118.098
Ethane
atop-Mo-2.out | -8163.607 | -21.27627
atop-Mo-1.out | -8163.607 | -20.96938
atop-2hol-r30.out | -8163.607 | -20.58994
atop-2hol.out | -8163.607 | -20.40853
atop-Mo-r30.out | -8163.607 | -20.34839
atop-hol.out | -8163.606 | -20.04045
atop-1S-1.out | -8163.606 | -19.83476
atop-1S-3.out | -8163.606 | -19.75851
atop-1S-2.out | -8163.606 | -19.6241
atop-2-r30.out | -8163.606 | -19.13481
atop-2S.out | -8163.604 | -17.33538
3leg-atop-hol-r60.out | -8163.603 | -16.0127
C2H6.out | -45.49346464
MoS2 | -8118.098
Methanethiol
2leg-atop-Mo-1.out | -8210.57 | -28.63668
2leg-atop-Mo-3.out | -8210.57 | -28.21971
1leg-atop-Mo-1.out | -8210.569 | -27.7381
1leg-atop-Mo-3.out | -8210.569 | -27.26543
2leg-atop-2Mo.out | -8210.569 | -27.18281
2leg-atop-brid-2.out | -8210.569 | -27.15469
2leg-atop-brid.out | -8210.569 | -26.98558
2leg-atop-S-1.out | -8210.568 | -26.14478
2leg-atop-S-2.out | -8210.568 | -26.11127
1leg-atop-2Mo.out | -8210.568 | -25.99714
1leg-atop-brid-2.out | -8210.568 | -25.91847
1leg-atop-brid.out | -8210.568 | -25.80746
1leg-atop-S-1.out | -8210.568 | -25.77367
1leg-atop-S-2.out | -8210.567 | -25.44403
3leg-atop-Mo-3.out | -8210.567 | -25.44277
3leg-atop-Mo-1.out | -8210.567 | -25.42359
3leg-atop-2Mo.out | -8210.567 | -24.62336
3leg-atop-brid.out | -8210.567 | -24.34353
3leg-atop-S-3.out | -8210.566 | -23.75788
2leg-atop-Mo-2.out | -8210.566 | -23.18706
3leg-atop-Mo-2.out | -8210.566 | -23.09345
1leg-atop-Mo-2.out | -8210.566 | -22.94564
3leg-atop-S-2.out | -8210.565 | -22.86277
3leg-atop-S-1.out | -8210.565 | -22.42116
3leg-atop-2S.out | -8210.565 | -21.65147
1leg-atop-2S.out | -8210.564 | -21.53737
2leg-atop-2S.out | -8210.564 | -21.25824
v3leg-atop-3S-2.out | -8210.561 | -16.33604
v3leg-atop-Mo-1.out | -8210.56 | -16.02474
v3leg-atop-3S-1.out | -8210.56 | -16.00717
v3leg-atop-Mo-2.out | -8210.56 | -15.84662
v3leg-atop-1S-2.out | -8210.559 | -14.22431
v3leg-atop-1S-1.out | -8210.559 | -14.15591
CH3SH.out | -92.45051856
MoS2 | -8118.098
Ethanethiol
up-atop-2hol-2 | -8232.08 | -34.07301
up-atop-hol-1 | -8232.08 | -34.05362
dwn-atop-hol-2 | -8232.08 | -33.99701
up-atop-2hol-1-r60 | -8232.079 | -33.15748
dwn-atop-hol-1 | -8232.079 | -33.09237
dwn-atop-2hol-1 | -8232.079 | -32.66456
up-atop-2hol-1 | -8232.078 | -32.35189
dwn-atop-2hol-1-r60 | -8232.078 | -32.22262
dwn-atop-2hol-1-r30 | -8232.078 | -32.19214
up-atop-2hol-1-r30 | -8232.078 | -31.62746
2leg-atop-brid | -8232.078 | -31.40265
2leg-atop-Mo-1 | -8232.078 | -31.38057
2leg-atop-Mo-2 | -8232.077 | -31.2737
up-atop-hol-2 | -8232.077 | -30.98222
v3leg-atop-hol-2 | -8232.077 | -30.91481
2leg-atop-2S | -8232.077 | -30.8413
v3leg-atop-Mo-2 | -8232.077 | -30.66352
v3leg-atop-Mo-1 | -8232.074 | -26.79745
3leg-atop-2S | -8232.074 | -26.34574
3leg-atop-hol-2 | -8232.073 | -25.00641
3leg-atop-Mo-1 | -8232.072 | -24.66562
3leg-atop-brid | -8232.072 | -23.46922
3leg-atop-Mo-2 | -8232.071 | -23.29229
3leg-atop-hol-1 | -8232.07 | -21.8336
v3leg-atop-hol-1 | -8232.069 | -19.59794
C2H5SH | -113.9561
MoS2 | -8118.098
Dimethylsulfide
atop-hol-1 | -8232.082 | -39.3716
atop-Mo-1 | -8232.082 | -38.49549
atop-Mo-2 | -8232.08 | -36.16742
atop-hol-2 | -8232.08 | -36.13674
up-atop-2hol
atop-S-2 | -8232.077 | -32.5747
atop-S-1 | -8232.077 | -32.5733
v-atop-S-1 | -8232.074 | -28.06949
up-atop-Mo | -8232.074 | -27.80236
v-atop-S-1-r90 | -8232.073 | -27.43768
v-atop-2hol | -8232.073 | -27.22768
v-atop-hol-1 | -8232.072 | -26.18958
v-atop-Mo-1 | -8232.072 | -25.28806
up-atop-S-1 | -8232.068 | -20.58138
Me2S | -113.9549
MoS2 | -8118.098
Diethylsulfide
S-atop-hol-1 | -18422.72 | -53.18159
S-atop-hol-2 | -18422.72 | -51.93697
S-atop-brid | -18422.72 | -51.81738
Et2S | -156.9618
MoS2 (6x6) | -18265.72
Ethanol
CH3-atop-Mo.out | -8206.126 | -28.85685
atop-hol-9.out | -8206.126 | -28.81156
two-brid-2.out | -8206.126 | -28.48771
atop-hol-7.out | -8206.126 | -28.44553
two-brid.out | -8206.126 | -28.053
CH3-atop-S.out | -8206.126 | -27.95957
atop-2.out | -8206.126 | -27.89541
atop-hol-5.out | -8206.125721 | -27.88756
atop-hol.out | -8206.125 | -27.44672
atop-hol-3.out | -8206.125 | -27.31944
atop-2S.out | -8206.125 | -27.23847
atop-hol-2.out | -8206.124 | -26.1711
atop-hol-6.out | -8206.124 | -26.10936
atop-hol-4.out | -8206.124 | -25.54549
atop-1.out | -8206.124 | -25.38603
atop-hol-8.out | -8206.124 | -25.05152
atop-3.out | -8206.123 | -24.25381
3leg-atop-hol.out | -8206.12 | -20.89405
3leg-atop-Mo.out | -8206.119 | -19.5248
C2H5OH.out | -88.00693699
MoS2 | -8118.098
Ethene
atop-hol-r30.out | -8161.064 | -19.8132
atop-Mo-r60.out | -8161.064 | -19.7968
atop-Mo-r30.out | -8161.064 | -19.79309
atop-Mo.out | -8161.064 | -19.52044
atop-hol.out | -8161.063 | -19.24155
2leg-atop-Mo.out | -8161.063 | -18.33101
2leg-atop-2S-r30.out | -8161.062 | -16.81838
2leg-atop-2S.out | -8161.061 | -15.53557
2leg-atop-2S-2.out | -8161.059 | -13.0716
C2H4.out | -42.95124602
MoS2 | -8118.098
Ethyne
2leg-atop-hol.out | -8158.481 | -17.28077
2leg-atop-Mo-r30.out | -8158.481 | -17.24214
2leg-atop-Mo.out | -8158.481 | -17.21486
2leg-atop-2Mo.out | -8158.481 | -16.73732
2leg-atop-2S.out | -8158.48 | -16.38511
2leg-atop-1S.out | -8158.479 | -14.11073
2leg-atop-1S-r90.out | -8158.479 | -14.03354
1leg-atop-Mo.out | -8158.476 | -10.95756
1leg-atop-S.out | -8158.475 | -9.574671
C2H2.out | -40.3703429
MoS2 | -8118.098
Hexane
align-2.out | -18397.26 | -50.87449
align-1.out | -18397.26 | -50.36929
align-2-r90.out | -18397.26 | -49.27796
diag-1.out | -18397.26 | -48.88079
diag-2.out | -18397.26 | -48.87271
align-1-r90.out | -18397.26 | -48.23291
C6H14.out | -131.5021
MoS2 (6x6) | -18265.72
Imidazole
atop-S-1 | -8237.989 | -41.10477
atop-S-2 | -8237.989 | -41.00542
atop-brid-1 | -8237.988596 | -40.75408
atop-hol-1 | -8237.984 | -35.31838
atop-brid-3 | -8237.984 | -35.00783
atop-hol-2 | -8237.984 | -34.45942
atop-Mo-2 | -8237.984 | -34.19314
atop-Mo-1 | -8237.983 | -33.47554
atop-brid-2 | -8237.983 | -33.3438
2leg-atop-Mo | -8237.974 | -21.20261
2leg-atop-2S | -8237.973 | -20.70376
C3N2H4 | -119.86
MoS2 | -8118.098
Indole
brid-4 | -18455.52 | -65.88135
brid-1 | -18455.52 | -65.37914
atop-Mo-1 | -18455.51 | -59.93326
v-3leg-atop-2S-1 | -18455.49 | -31.72089
Indole | -189.7477
MoS2 (6x6) | -18265.72
Ethylamine
atop-hol-2Mo-1 | -8193.776 | -29.25555
brid-1 | -8193.776 | -29.02958
atop-hol-2Mo-2 | -8193.776 | -28.91334
atop-hol-2Mo-3 | -8193.776 | -28.42076
atop-2S-2 | -8193.774227 | -26.49579
atop-2S-1 | -8193.774 | -26.48921
atop-hol-up | -8193.774 | -26.19954
atop-2s-down | -8193.772 | -23.02366
atop-2s-up | -8193.771 | -21.76918
Ethanamine | -75.65650318
MoS2 | -8118.098
Methylamine
2leg-atop-SMo-4 | -8172.268 | -28.69588
2leg-atop-2Mo | -8172.268 | -28.36306
2leg-atop-Mo-1 | -8172.267 | -27.70896
2leg-atop-Mo-2 | -8172.267 | -27.30392
2leg-brid-1 | -8172.266 | -25.74617
2leg-atop-SMo | -8172.266 | -25.46136
2leg-atop-SMo-3 | -8172.265 | -25.3637
3leg-atop-Mo-2 | -8172.263 | -22.71959
3leg-atop-Mo-1 | -8172.263 | -22.39978
3leg-brid | -8172.263 | -22.18013
2leg-atop-SMo-2 | -8172.263 | -21.49112
3leg-atop-SMo-1 | -8172.262 | -21.25967
2leg-atop-2S | -8172.262 | -20.95109
3leg-atop-SMo-4 | -8172.262 | -20.57351
3leg-atop-SMo-3 | -8172.262 | -20.28809
3leg-atop-SMo-2 | -8172.261 | -19.41533
CH3-atop-Mo-2 | -8172.259 | -16.45586
CH3-atop-Mo-1 | -8172.258 | -15.78081
CH3-atop-Mo | -8172.258 | -15.78081
CH3-atop-S-2 | -8172.257 | -14.75439
CH3-atop-S-1 | -8172.257 | -14.64745
CH3NH2.out | -54.1486369
MoS2 | -8118.098
Methane
3leg-atop-0S-hol.out | -8142.105 | -13.90787
3leg-atop-0S-Mo.out | -8142.105 | -13.626
3leg-atop-3S-hol.out | -8142.105 | -13.59562
3leg-atop-3S.out | -8142.105 | -13.46934
2leg-atop-2S-2.out | -8142.105 | -13.37899
2leg-atop-2S-3.out | -8142.105 | -13.31047
2leg-atop-hol.out | -8142.104 | -12.89994
2leg-atop-Mo.out | -8142.104 | -12.88541
2leg-atop-2S.out | -8142.103 | -11.74113
1leg-atop-Mo-2.out | -8142.103 | -11.46775
2leg-1-on-1S-1-on-Mo.out | -8142.103 | -11.27174
1leg-atop-Mo-1.out | -8142.103 | -11.27007
2leg-1-on-1S-1-on-hol.out | -8142.103 | -11.20515
1leg-atop-hol-2.out | -8142.103 | -10.96495
2leg-atop-1S-1.out | -8142.102 | -10.22713
2leg-atop-1S-2.out | -8142.102 | -10.2238
1leg-atop-1S-2.out | -8142.101 | -8.385583
1leg-atop-1S-1.out | -8142.101 | -8.378271
CH4.out | -23.99685445
MoS2 | -8118.098
Methanoic_Acid
dwn-atop-2S.out | -8224.705 | -24.23167
atop-brid.out | -8224.705 | -24.16931
dwn-atop-1S-3.out | -8224.704 | -23.79872
atop-2S.out | -8224.704 | -23.78467
dwn-atop-Mo-1.out | -8224.704 | -23.67606
dwn-hol-3.out | -8224.704 | -23.4515
dwn-hol-2.out | -8224.704 | -23.2641
dwn-hol-1.out | -8224.704 | -23.16427
dwn-atop-1S-2.out | -8224.703 | -22.51921
dwn-brid.out | -8224.703 | -22.1762
dwn-atop-1S-1.out | -8224.703 | -22.0731
atop-Mo-2.out | -8224.702 | -21.49741
atop-hol-2.out | -8224.702 | -21.22296
atop-S-1.out | -8224.702 | -20.83336
atop-S-2.out | -8224.702 | -20.79285
atop-hol-1.out | -8224.701 | -20.19048
atop-Mo-1.out | -8224.701 | -19.37183
MoS2 | -8118.098
HCOOH.out | -106.5886
Methanol
2leg-atop-2S.out | -8184.611 | -23.8066
2leg-Catop-Mo-r30r.out | -8184.61 | -23.59841
2leg-Catop-Mo.out | -8184.61 | -23.15877
2leg-Catop-Mo-r30.out | -8184.61 | -23.09213
2leg-atop-2Mo.out | -8184.61 | -22.71733
2leg-Catop-1S.out | -8184.609 | -21.32895
2+1leg-Catop-Mo.out | -8184.608 | -20.7102
2+1leg-atop-3Mo.out | -8184.608 | -20.41065
2+1leg-atop-3S.out | -8184.608 | -20.39376
2+1leg-Catop-1S.out | -8184.607 | -18.77585
2leg-atop-hol-1.out | -8184.607 | -18.43123
3leg-atop-0S-Mo.out | -8184.604 | -15.15321
3leg-atop-3S-hol.out | -8184.604 | -14.95965
3leg-atop-3S-Mo.out | -8184.604 | -14.67427
CH3OH.out | -66.49497459
MoS2 | -8118.098
Nitrogen
2leg-atop-brdg.out | -8176.043 | -10.82685
2leg-btwn-2S.out | -8176.043 | -10.81022
2leg-atop-hol.out | -8176.043 | -10.74411
2leg-atop-2S.out | -8176.043 | -10.14452
2leg-1S-1Mo.out | -8176.042 | -9.655786
1leg-atop-Mo.out | -8176.042 | -9.627352
2leg-1S-1hol.out | -8176.042 | -9.510451
2leg-1S-oblique-Mo.out | -8176.042 | -9.410827
2leg-1S-oblique-hol.out | -8176.042 | -9.202008
1leg-atop-hol.out | -8176.042 | -9.200144
1leg-atop-S.out | -8176.04 | -6.077755
N2.out | -57.93739733
MoS2 | -8118.098
Phenol
atop-1S-2.out | -8282.214 | -53.49971
atop-1S-1.out | -8282.214 | -53.47104
atop-brid-2.out | -8282.214 | -52.96304
atop-brid-2-r60.out | -8282.213 | -51.46681
atop-brid-1-r60.out | -8282.212 | -50.40338
atop-1S-1-r30.out | -8282.212 | -50.0341
atop-brid-1.out | -8282.211 | -49.37842
atop-brid-3.out | -8282.21 | -47.50311
atop-brid-2-r30.out | -8282.21 | -47.3664
atop-hol-1.out | -8282.209 | -47.03412
atop-1Mo-1.out | -8282.209 | -45.84272
atop-1Mo-1-r30.out | -8282.209 | -45.82409
atop-hol-2.out | -8282.208 | -44.80488
atop-1Mo-2.out | -8282.207 | -43.82754
dwn-1Mo.out | -8282.194 | -27.22577
up-1Mo.out | -8282.191 | -23.19643
up-2S.out | -8282.189 | -19.74533
dwn-2S.out | -8282.188 | -19.31151
C6H6O.out | -164.0761
MoS2 | -8118.098
Toluene
atop-S.out | -8261.195 | -55.6729
atop-S-2.out | -8261.195 | -55.57943
1legCH3-atop-S-2.out | -8261.194 | -54.44811
atop-S-3.out | -8261.193 | -53.23723
1legCH3-atop-S-3.out | -8261.193 | -52.08992
brid-1.out | -8261.192 | -51.89461
atop-hol-1.out | -8261.191 | -50.36576
atop-hol-1-r30.out | -8261.191 | -50.00593
brid-1-r30.out | -8261.191 | -49.90875
brid-2-r30.out | -8261.191 | -49.69201
1leg-atop-Mo-3.out | -8261.191 | -49.43294
atop-Mo-3.out | -8261.19 | -48.86765
atop-Mo-1.out | -8261.19 | -48.85235
1legCH3-atop-S.out | -8261.19 | -48.60216
1legCH3-atop-hol-1.out | -8261.19 | -48.50958
1legCH3-atop-hol-1-r30.out | -8261.19 | -48.40233
brid-2.out | -8261.19 | -48.39242
1leg-CH3-brid-1-r30.out | -8261.19 | -48.36452
legCH3-brid-2-r30.out | -8261.189 | -47.95032
atop-hol-2.out | -8261.189 | -47.92546
1legCH3-brid-1.out | -8261.189 | -47.6457
atop-Mo-2.out | -8261.189 | -46.87454
1legCH3-brid-2.out | -8261.188 | -45.86075
1legCH3-atop-Mo-2.out | -8261.187 | -44.86325
C7H8.out | -143.0553
MoS2 | -8118.098